## LCCC_Conditions
polymer_group | critical_polymer_unit | completeness | column_name | manufacturer | phase | material | modification | column_dimensions | number_of_columns | pore_size | particle_diameter | solvent | ratio | ratio_units | temperature | flow_rate | injection_volume | injected_polymer_concentration | injected_polymer_solvent_solution | purpose
PEO | PEO | complete | LUNA C18 | Phenomenex | reversed phase |  |  | 250 x 4.6 mm |  |  |  |  | 60/40 | vol% | 29 °C |  | 100 µL |  |  | separation of block copolymers by microstructure; characterization of diblock copolymer
PEO-b-PLLA | PEO-b-PLLA | complete | LUNA C18 | LUNA | reversed phase |  |  | 250 x 4.6 mm |  |  |  | Acetonitrile / Water | 60/40 | vol% | 29 °C |  | 100 µL |  |  | separation of PEO-b-PLLA by critical conditions
PEO-b-PLLA | PEO-b-PLLA | complete |  |  | reversed phase | [6 empty] | Acetonitrile / Water | 54/46 | vol% | 29 °C |  | 100 µL |  |  | separation of PEO-b-PLLA diblock copolymers by microstructure